## Sheet1
NOVAMID
1030
Properties | ASTM | Condition | Units
| Standards |  |  | Dry(65%RH)
Phisical 物性 |  |  | % | -
Percentage of Filler and 玻纤含有率
Reinforcing Materials
Specific Gravity 密度 | D792 |  |  | 1.14
Water Absorption 吸水率 | D570 | 65%(RH) | % | 3.5
Thermal 热性能
Deflection Temperature | D648 | 455kPa | degC | 190
Under Load 负荷挠曲温度 |  | 1820kPa | degC | 85
Coefficient of Linear | D696 |  | 10-5/K | 9
Thermal Expansion 线形热膨胀系数
Flammability 燃烧性 | UL94 | 1.6mm
Mechanical 机械性能
Tensile Strength 拉伸强度 | D638 | 23 degC | MPa | 76.4(37.2)
Tensile Elongation 拉伸率 | D638 | 23 degC | % | ＞200(＞200)
Flexural Strength 挠曲强度 | D790 | 23 degC | MPa | 98.1(47.0)
Flexural Modulus 挠曲模量 | D790 | 23 degC | Gpa | 2.55(0.95)
Izod Impact Strength 缺口冲击强度 | D256 | 12.7mm | J/m | 49(740)
with Notch
|  | 3.2mm | J/m | 64(880)
with Notch
Rockwell Hardness 洛式硬度 | D785 |  |  | R120(85)
Taber Abrasion 挺度磨耗 | D1044 | CS17 1000g | mg/1000cy | 7
Coefficient of Friction 线形摩擦力 | D1894 |  |  | 0.14
Electrical 电性能
Dielectric Constant 介电常数 | D150 | 106Hz | pF/m | 35-44(132)
Dielectric Dissipation | D150 | 106Hz |  | 0.03(0.1)
Factor 介电损耗因数
Volume Resistivity 体积电阻系数 | D257 |  | Ω‧cm | 1015(1012)
Dielectric Strength 绝缘强度 | D149 |  | MV/m | 20(12-15)
Arc Resistance 抗电弧强度 | D495 |  | s | 180-190
Molding Shrinkage | 1mmt | Parallel 平行 | % | 0.8
成型收缩率 |  | Direction 方向
|  | Perpendicular垂直 | % | 1
Direction 方向
| 3mmt | Parallel | % | 1.4
Direction
|  | Perpendicular | % | 1.6
Direction